## 硬板
四会硬板工艺能力表-初评
工序 | 项次 | 内容 |  | 常规 | 常规(车规) | 极限 | 极限能力特殊制作要求 | 备注
拼板 | 1 | Working panel 最大尺寸 |  | 720*610 | 610*540 | 1220*720 | 针对通孔板，HDI需评估
| 2 | Array 最大尺寸 |  | 500*500 | 500*500 | 500*500 | 超过350mm需评估光学点涨缩要求
| 3 | PCS 最小尺寸 |  | 10*10 | 10*10 | 10*10
| 5 | 最小折断边_mm |  | 4 | 5 | 3.5
叠构 | 1 | Core选用 |  | 0.075mm | 0.1mm | 0.05mm
| 2 | PP选用 |  | 106；1080；2116；7628 | 106；1080；2116 | 1027；1017；106；1080；2116
| 3 | 阻抗匹配 |  | 10% | 10% | 7.5%
| 4 | 铜厚标准 |  | IPC 2级 | IPC 3级 | IPC 3级
孔铜 | 1 | Class1 |  | 18um | NA | 18um
| 2 | Class2 |  | 20um |  | 20um
| 3 | Class3 |  | 25um | 25um | 25um
线路 | 1 | 最小线宽线距(L/S）
|  | 最小线宽 | Cu ≤25um | 40 | 40 | 40
|  |  | 25＜T≤35um | 50 | 50 | 50
|  |  | 35＜T≤52um | 70 | 70 | 70
|  |  | 52＜T≤70um | 85 | 85 | 85
|  |  | 70＜T≤87um | 110 | 110 | 110
|  |  | 87＜T≤105um | 140 | 140 | 140
| 2 | 线宽公差 | 50≤线宽＜75um | +/-25 | +/-25 | +/-25
|  |  | 75um≤线宽≤100um | +/-20% | +/-20% | +/-20%
|  |  | 100um＜线宽≤150um | +/-20% | +/-20% | +/-20%
|  |  | 线宽＞150um | +/-50 | +/-50 | +/-50
| 3 | 孔壁间距 | 不同网络通孔与通孔的安全距离 | 0.35mm | 0.4mm | 0.4mm |  | 根据AR和铜厚对应的线距来定
|  |  | 不同网络通孔与盲孔的安全距离 | 0.275mm | 0.3mm | 0.25mm
|  |  | 不同网络盲孔与盲孔的安全距离 | 0.25mm | 0.3mm | 0.225mm
| 4 | 线路到板边距离 |  | 200um | 200um | 200um
| 5 | <200um SMT焊盘@BGA圆形 | T<=44um | 105um | 105um | 95um
|  |  | 44<T<=55um | 140um | 140um | 130um
|  |  | T>55um | ＞160um | ＞160um | ＞150um
|  | <200um SMT焊盘@IC矩形 | T<=44um | 95um | 95um | 85um
|  |  | 44<T<=55um | 130um | 130um | 120um
|  |  | T>55um | ＞150um | ＞150um | ＞140um
|  | >=200um SMT焊盘@BGA圆形 | T<=44um | 105um | 105um | 95um
|  |  | 44<T<=55um | 140um | 140um | 130um
|  |  | T>55um | ＞160um | ＞160um | ＞150um
|  | >=200um SMT焊盘@IC矩形 | T<=44um | 95um | 95um | 85um
|  |  | 44<T<=55um | 130um | 130um | 120um
|  |  | T>55um | ＞150um | ＞150um | ＞140um
| 6 | AOI最小侦测图形大小：___ mil. (断路,短路,缺口,针孔) |  | 1.57 | 1.57 | 1.37
压合 | 1 | 介厚公差 |  | 10% | 10% | 8%
| 2 | 层间压合对位公差(整体) |  | 0.1mm | 0.1mm | 0.1mm
| 3 | 硬压接处溢胶量 |  | 400um | 400um | 300um
| 4 | 板厚（SM/AU/CU） |  | 0.4-6.5mm | 0.4-6.5mm | 0.4-6.5mm
阻抗 | 1 | >=50 Ohm |  | 10% | 10% | 10%
| 2 | 50-60 Ohm |  | 10% | 10% | 10%
| 3 | 60-70 Ohm |  | 10% | 10% | 10%
| 4 | 70-80 Ohm |  | 10% | 10% | 10%
| 5 | 80-90 Ohm |  | 10% | 10% | 10%
| 6 | 90-100 Ohm |  | 10% | 10% | 10%
| 7 | 100-150 Ohm |  | 10% | 10% | 10%
| 8 | 150-180 Ohm |  | 10% | 10% | 10%
| 9 | <50 Ohm |  | +/-5ohm | +/-5ohm | +/-5ohm
钻孔 | 1 | 最小钻孔直径 (机械) |  | 0.15 | 0.15 | 0.15
| 2 | 最大钻孔直径(机械） |  | 6mm | 6mm | 6mm
| 3 | Laser 钻孔对位公差 |  | 15um | 15um | 15um
| 4 | 最小laser钻孔直径(通孔) |  | 75um | 75um | 75um
| 5 | 最小laser钻孔直径(盲孔) |  | 65um | 65um | 65um
| 6 | Laser 钻孔对应的介质厚度 |  | 50-100um | 50-100um | 50-100um
| 7 | 单边孔环(AR)-机械孔 |  | 0.125mm | 0.125mm | 0.1mm
| 8 | 单边孔环(AR)-Laser 孔 |  | 0.1mm | 0.1mm | 0.05mm
| 9 | PTH孔径公差 |  | +/-0.075mm | +/-0.075mm | +/-0.05mm
| 10 | NPTH |  | +/-0.05mm | +/-0.05mm | +/-0.025mm
| 11 | 孔壁粗糙度 |  | ≤25um | ≤25um | ≤20um
| 12 | 孔位精度 |  | +/-0.075mm | +/-0.075mm | +/-0.05mm
| 13 | NPTH孔到板边距离(孔壁） |  | 0.2mm | 0.2mm | 0.2mm
| 14 | Via孔管控公差（<=0.7mm，28mil） |  | +/-0.075 | +/-0.075 | +/-0.05
电镀 | 1 | 最大镭射盲孔填孔纵横比 |  | 0.8:1 | 1:1 | 1:1
| 2 | 镭射盲孔填孔率 |  | 100% | 100% | 100%
| 3 | 盲孔填孔凹陷um |  | ≤15 | ≤15 | ≤15
| 4 | 电镀均匀性 |  | +/-5um | +/-5um | +/-5um
| 5 | PTH纵横比（通盲共镀） |  | 1:1 | 1:1 | 1:1
| 6 | Dimp&Bump 内层管控标准 |  | ≤15 | ≤15 | ≤15
| 7 | Dimp&Bump 外层管控标准 |  | ≤15 | ≤15 | ≤15
塞孔 | 1 | 可塞孔油墨类型 |  | PSR 2000 CD11B ;R-500BL;R-500F12;R-500 F41;PSR-4000PF10W | PSR 2000 CD11B ;R-500BL;R-500F12;R-500 F41;PSR-4000PF10W | PSR 2000 CD11B ;R-500BL;R-500F12;R-500 F41;PSR-4000PF10W
| 2 | 阻焊塞孔最小板厚及孔径要求 |  | 板厚0.4mm,;最小孔0.2mm | 板厚0.4mm,;最小孔0.2mm | 板厚0.4mm,;最小孔0.2mm
| 3 | 树脂塞孔最小板厚及孔径要求
| 4 | 油墨塞孔全塞，塞孔深度 |  | ≥70% | ≥70% | ≥70%
| 5 | 树脂塞孔，塞孔深度 |  | 100% | 100% | 100% |  | 采用真空树脂塞孔生产1：20
| 6 | 树脂塞孔盖铜厚度 |  | ≥5um | ≥5um | ≥5um
| 7 | 可塞孔油墨颜色 |  | 绿色，黑色，黄色，白色，蓝色 | 绿色，黑色，黄色，白色，蓝色 | 绿色，黑色，黄色，白色，蓝色
| 8 | 塞孔纵横比 |  | 10：1 | 10：1 | 10：1 | 考虑电镀纵横比因素
| 9 | 塞孔对准度___mil |  | 2 | 2 | 2
阻焊 | 1 | 阻焊油墨厚度(铜厚分别1oz,1.5oz, 2oz） |  | 20um | 20um | 20um
| 2 | 最小阻焊桥(铜厚分别1oz,1.5oz, 2oz） |  | 100um | 100um | 80um
| 3 | 阻焊开窗最小尺寸 |  | 0.025mm | 0.05mm | 0.025mm
| 4 | 阻焊开窗公差 |  | 10um | 10um | 10um
丝印 | 1 | 最小文字线宽___mil |  | 4 | 4 | 3
| 2 | 最小文字间隙___mil |  | 4 | 4 | 3
| 3 | 文字距离防焊最小距离___mil |  | 4 | 4 | 3
| 4 | 文字印在铜面与底材间,则文字离防焊的最小距离___mil |  | 4 | 4 | 3
| 5 | 最小的文字大小___mil:宽*高(搭配线宽4mil或5mil) |  | 19.69/16.51 | 19.69/16.51 | 19.69/16.51
| 6 | 文字离成型线的最小距离___mil |  | 4 | 4 | 4
| 7 | 文字印刷最大厚度___mil |  | 1 | 1 | 1
| 8 | 文字印刷最小厚度___mil |  | 0.39 | 0.39 | 0.39
表面处理 | 1 | 化金(ENIG)，金厚及镍厚_um |  | AU:0.025-0.1；Ni :3-8 | AU:0.025-0.1；Ni :3-8 | AU:0.025-0.1；Ni :3-8
| 2 | 电金(Hard gold)，金厚及镍厚_um |  | AU:0.076-3.5；Ni :≥3 | AU:0.076-3.5；Ni :≥3 | AU:0.076-3.5；Ni :≥3
| 3 | 镍钯金(ENEPIG)，金厚，钯厚及镍厚_um |  | AU:0.03-0.1；Pd:0.05-0.3；Ni :3-8 | AU:0.03-0.1；Pd:0.05-0.3；Ni :3-8 | AU:0.03-0.1；Pd:0.05-0.3；Ni :3-8
| 4 | OSP, 防锈膜厚_um |  | F2:0.2-0.35um F3:0.12-0.25um | F2:0.2-0.35um F3:0.12-0.25um | F2:0.2-0.35um F3:0.12-0.25um
| 5 | 化锡膜厚_um |  | 0.8-1.3 | 0.8-1.3 | 0.8-1.3
测试 | 1 | 普通电测对应的最小PAD尺寸 |  | 200um | 300um | 80um
| 2 | 出货必须测试 |  | yes | yes | yes
| 3 | 信赖性测试 |  | yes | yes | yes
| 4 | 出货报告 |  | yes | yes | yes
公差管控 | 1 | 图纸中未标注 |  | IPC 2级 | IPC 3级 | IPC 3级